## 1um
GateV | DrainI | GateV | DrainI | GateV | DrainI | GateV | DrainI
Before AlOx | Before AlOx | After AlOx | After AlOx | after 21 months | after 21 months | after 21mo + N2 anneal | after 21mo + N2 anneal
V | A/um | V | A/um | V | A/um | V | A/um
-19.99569 | 9.199202e-13 | -29.99784 | 2.168861e-12 | -40 | 6.058626e-11 | -40 | 1.272294e-11
-18.99712 | 6.209628e-13 | -28.99803 | 1.376605e-12 | -39 | 1.085686e-10 | -39 | 1.274064e-11
-17.99716 | 3.832547e-13 | -27.99836 | -2.963113e-13 | -38 | 2.114399e-10 | -38 | 1.280258e-11
-16.99728 | 3.637016e-13 | -26.99834 | 1.189205e-12 | -37 | 4.523296e-10 | -37 | 1.294416e-11
-15.99708 | 3.229459e-13 | -25.99823 | 4.186531e-12 | -36 | 9.138364e-10 | -36 | 1.227166e-11
-14.99724 | 2.855076e-13 | -24.99837 | 3.987177e-12 | -35 | 1.802557e-09 | -35 | 1.259464e-11
-13.99733 | 2.491737e-13 | -23.99858 | 3.739768e-12 | -34 | 3.798814e-09 | -34 | 1.2661e-11
-12.99714 | 2.289171e-13 | -22.99853 | 3.767091e-12 | -33 | 6.745074e-09 | -33 | 1.269197e-11
-11.99717 | 2.374069e-13 | -21.99876 | 4.810487e-12 | -32 | 1.228831e-08 | -32 | 1.259906e-11
-10.99731 | 2.352821e-13 | -20.99878 | 9.54133e-12 | -31 | 2.068352e-08 | -31 | 1.282471e-11
-9.997441 | 2.125187e-13 | -19.99553 | 2.211544e-11 | -30 | 3.711921e-08 | -30 | 1.26964e-11
-8.997354 | 2.122186e-13 | -18.99697 | 5.382983e-11 | -29 | 5.865427e-08 | -29 | 1.247076e-11
-7.997455 | 2.135743e-13 | -17.99706 | 1.238694e-10 | -28 | 9.311871e-08 | -28 | 1.291761e-11
-6.997556 | 1.787809e-13 | -16.99717 | 2.774042e-10 | -27 | 1.375517e-07 | -27 | 1.22982e-11
-5.998888 | 2.006881e-13 | -15.9971 | 8.123436e-10 | -26 | 1.931664e-07 | -26 | 1.248845e-11
-4.99909 | 2.084379e-13 | -14.99714 | 1.668729e-09 | -25 | 2.493461e-07 | -25 | 1.265216e-11
-3.999192 | 2.038098e-13 | -13.99722 | 3.020551e-09 | -24 | 3.523987e-07 | -24 | 1.270082e-11
-2.999224 | 2.657103e-13 | -12.99716 | 6.201197e-09 | -23 | 4.577194e-07 | -23 | 1.282471e-11
-1.999286 | 2.93336e-13 | -11.99715 | 1.128532e-08 | -22 | 5.973663e-07 | -22 | 1.36963e-11
-0.9992081 | 5.297198e-13 | -10.99729 | 1.916599e-08 | -21 | 7.430067e-07 | -21 | 1.777113e-11
0.0006199358 | 1.118335e-12 | -9.997431 | 2.901044e-08 | -20 | 9.357121e-07 | -20 | 4.686569e-11
0.9996374 | 1.50908e-12 | -8.997344 | 4.928322e-08 | -19 | 1.156044e-06 | -19 | 2.477756e-10
1.999745 | 4.79263e-12 | -7.997318 | 7.930186e-08 | -18 | 1.432733e-06 | -18 | 1.193574e-09
2.999872 | 1.125081e-11 | -6.997472 | 1.215002e-07 | -17 | 1.756031e-06 | -17 | 4.084142e-09
3.999869 | 1.874319e-11 | -5.998785 | 1.86573e-07 | -16 | 2.077908e-06 | -16 | 1.067113e-08
4.999917 | 3.8921e-11 | -4.99896 | 2.707566e-07 | -15 | 2.347216e-06 | -15 | 2.253381e-08
6.003104 | 7.853058e-11 | -3.999014 | 3.812718e-07 | -14 | 2.748558e-06 | -14 | 4.375825e-08
7.001921 | 1.264786e-10 | -2.999098 | 5.320971e-07 | -13 | 3.201862e-06 | -13 | 7.5512e-08
8.001919 | 2.546601e-10 | -1.999042 | 7.300988e-07 | -12 | 3.717086e-06 | -12 | 1.216501e-07
9.001845 | 4.541417e-10 | -0.9989661 | 9.892825e-07 | -11 | 4.228667e-06 | -11 | 1.928577e-07
10.00218 | 6.12902e-10 | 0.0007698541 | 1.288165e-06 | -10 | 4.816202e-06 | -10 | 2.770686e-07
11.00231 | 9.464988e-10 | 0.9994752 | 1.644663e-06 | -9 | 5.435636e-06 | -9 | 4.049259e-07
12.0022 | 1.336112e-09 | 1.999531 | 2.097061e-06 | -8 | 6.256261e-06 | -8 | 5.794763e-07
13.00224 | 1.921289e-09 | 2.999606 | 2.599578e-06 | -7 | 6.957351e-06 | -7 | 7.961075e-07
14.00258 | 2.423092e-09 | 3.999701 | 3.182014e-06 | -6 | 7.735143e-06 | -6 | 1.070547e-06
15.00256 | 3.150512e-09 | 4.999706 | 3.799515e-06 | -5 | 8.203479e-06 | -5 | 1.406477e-06
16.00267 | 4.101445e-09 | 6.002951 | 4.570704e-06 | -4 | 8.951493e-06 | -4 | 1.79877e-06
17.00296 | 5.524475e-09 | 7.001817 | 5.394215e-06 | -3 | 9.804751e-06 | -3 | 2.260556e-06
18.00291 | 7.358322e-09 | 8.001772 | 6.15515e-06 | -2 | 1.083582e-05 | -2 | 2.836603e-06
19.0029 | 8.553466e-09 | 9.001806 | 7.222491e-06 | -1 | 1.186647e-05 | -1 | 3.474154e-06
20.00158 | 9.989685e-09 | 10.00209 | 8.209463e-06 | 0 | 1.282938e-05 | 0 | 4.154474e-06
21.00177 | 1.281328e-08 | 11.00219 | 9.393467e-06 | 1 | 1.370505e-05 | 1 | 4.966599e-06
22.00171 | 1.445167e-08 | 12.00217 | 1.065543e-05 | 2 | 1.457867e-05 | 2 | 5.813768e-06
23.00159 | 1.855362e-08 | 13.00219 | 1.184411e-05 | 3 | 1.569125e-05 | 3 | 6.750565e-06
24.00193 | 2.119096e-08 | 14.00251 | 1.331584e-05 | 4 | 1.650445e-05 | 4 | 7.873582e-06
25.00169 | 2.523264e-08 | 15.00249 | 1.462569e-05 | 5 | 1.755122e-05 | 5 | 9.0264e-06
26.00175 | 3.019683e-08 | 16.00255 | 1.603258e-05 | 6 | 1.900347e-05 | 6 | 1.025479e-05
27.00204 | 3.52392e-08 | 17.00286 | 1.759349e-05 | 7 | 1.989604e-05 | 7 | 1.156121e-05
28.00212 | 3.767877e-08 | 18.00275 | 1.917163e-05 | 8 | 2.121914e-05 | 8 | 1.299398e-05
29.0018 | 4.6073e-08 | 19.0027 | 2.087671e-05 | 9 | 2.171246e-05 | 9 | 1.450098e-05
30.00166 | 5.018645e-08 | 20.00154 | 2.209989e-05 | 10 | 2.272841e-05 | 10 | 1.617407e-05
31.00522 | 6.491504e-08 | 21.00157 | 2.380258e-05 | 11 | 2.395089e-05 | 11 | 1.778831e-05
32.00498 | 6.38553e-08 | 22.00149 | 2.549403e-05 | 12 | 2.545107e-05 | 12 | 1.957143e-05
33.00484 | 7.390315e-08 | 23.00146 | 2.732613e-05 | 13 | 2.71551e-05 | 13 | 2.14579e-05
34.00369 | 8.49053e-08 | 24.00168 | 2.919267e-05 | 14 | 2.817283e-05 | 14 | 2.324516e-05
35.0035 | 1.079532e-07 | 25.00143 | 3.131083e-05 | 15 | 2.936893e-05 | 15 | 2.535765e-05
36.00334 | 1.187055e-07 | 26.00149 | 3.315872e-05 | 16 | 3.053394e-05 | 16 | 2.73245e-05
37.0035 | 1.282433e-07 | 27.00177 | 3.48405e-05 | 17 | 3.190208e-05 | 17 | 2.944851e-05
38.00336 | 1.438572e-07 | 28.0018 | 3.657869e-05 | 18 | 3.342456e-05 | 18 | 3.142841e-05
39.00326 | 1.421872e-07 | 29.00155 | 3.856302e-05 | 19 | 3.507835e-05 | 19 | 3.359476e-05
40.00326 | 1.473412e-07 | 30.00148 | 4.059734e-05 | 20 | 3.646238e-05 | 20 | 3.592174e-05
41.00358 | 1.566955e-07 | 31.00506 | 4.249105e-05 | 21 | 3.780058e-05 | 21 | 3.812012e-05
42.00366 | 1.747005e-07 | 32.00477 | 4.415033e-05 | 22 | 3.91096e-05 | 22 | 4.043652e-05
43.00402 | 1.908207e-07 | 33.00467 | 4.602622e-05 | 23 | 3.993838e-05 | 23 | 4.275337e-05
44.00436 | 2.11589e-07 | 34.00355 | 4.785483e-05 | 24 | 4.131118e-05 | 24 | 4.516667e-05
45.00457 | 2.266295e-07 | 35.00343 | 4.970892e-05 | 25 | 4.284221e-05 | 25 | 4.760921e-05
46.00476 | 2.501545e-07 | 36.00324 | 5.163817e-05 | 26 | 4.403933e-05 | 26 | 4.982089e-05
47.00482 | 2.617681e-07 | 37.00342 | 5.330771e-05 | 27 | 4.577412e-05 | 27 | 5.210038e-05
48.00379 | 2.584424e-07 | 38.00332 | 5.518899e-05 | 28 | 4.678254e-05 | 28 | 5.436242e-05
49.00391 | 2.621442e-07 | 39.00312 | 5.710169e-05 | 29 | 4.801463e-05 | 29 | 5.666811e-05
50.00405 | 2.883355e-07 | 40.00324 | 5.856158e-05 | 30 | 4.903257e-05 | 30 | 5.915023e-05
51.00439 | 3.01247e-07 | 41.00361 | 6.045727e-05 | 31 | 5.049979e-05 | 31 | 6.141979e-05
52.00457 | 3.185709e-07 | 42.00349 | 6.245729e-05 | 32 | 5.217214e-05 | 32 | 6.381993e-05
53.00465 | 3.434688e-07 | 43.00399 | 6.421346e-05 | 33 | 5.305514e-05 | 33 | 6.597352e-05
54.00494 | 3.624709e-07 | 44.00422 | 6.577448e-05 | 34 | 5.508161e-05 | 34 | 6.846501e-05
55.00491 | 3.809909e-07 | 45.00446 | 6.73495e-05 | 35 | 5.599972e-05 | 35 | 7.068276e-05
56.00483 | 3.65474e-07 | 46.00465 | 6.917608e-05 | 36 | 5.659254e-05 | 36 | 7.299048e-05
57.00811 | 3.806839e-07 | 47.00468 | 7.070797e-05 | 37 | 5.81315e-05 | 37 | 7.503874e-05
58.00815 | 4.12456e-07 | 48.00354 | 7.201894e-05 | 38 | 6.038591e-05 | 38 | 7.71439e-05
59.00799 | 4.466462e-07 | 49.00368 | 7.383819e-05 | 39 | 6.201289e-05 | 39 | 7.907154e-05
60.00795 | 4.731294e-07 | 50.00381 | 7.583495e-05 | 40 | 6.25829e-05 | 40 | 8.111163e-05
|  | 51.00415 | 7.734431e-05 | 41 | 6.418149e-05 | 41 | 8.320974e-05
|  | 52.00422 | 7.872638e-05 | 42 | 6.497269e-05 | 42 | 8.522062e-05
|  | 53.00445 | 8.0315e-05 | 43 | 6.617905e-05 | 43 | 8.719849e-05
|  | 54.00459 | 8.211669e-05 | 44 | 6.808018e-05 | 44 | 8.923715e-05
|  | 55.00459 | 8.336318e-05 | 45 | 6.921801e-05 | 45 | 9.102043e-05
|  | 56.00451 | 8.499214e-05 | 46 | 6.925592e-05 | 46 | 9.294199e-05
|  | 57.00785 | 8.634727e-05 | 47 | 7.0031e-05 | 47 | 9.482111e-05
|  | 58.0078 | 8.788175e-05 | 48 | 7.167147e-05 | 48 | 9.665816e-05
|  | 59.00779 | 8.919654e-05 | 49 | 7.356783e-05 | 49 | 9.839718e-05
|  | 60.00775 | 9.055834e-05 | 50 | 7.459545e-05 | 50 | 0.0001002789
|  | 61.00639 | 9.199532e-05 | 51 | 7.563415e-05 | 51 | 0.0001019704
|  | 62.00629 | 9.321808e-05 | 52 | 7.68724e-05 | 52 | 0.000103654
|  | 63.00632 | 9.464063e-05 | 53 | 7.807185e-05 | 53 | 0.0001053683
|  | 64.00609 | 9.559825e-05 | 54 | 7.832756e-05 | 54 | 0.0001067956
|  | 65.0063 | 9.706165e-05 | 55 | 8.022077e-05 | 55 | 0.0001083226
|  | 66.00611 | 9.819052e-05 | 56 | 8.128391e-05 | 56 | 0.0001099627
|  | 67.00605 | 9.960601e-05 | 57 | 8.203723e-05 | 57 | 0.0001113556
|  | 68.00625 | 0.0001007945 | 58 | 8.360051e-05 | 58 | 0.000112788
|  | 69.0065 | 0.0001016858 | 59 | 8.384955e-05 | 59 | 0.0001144204
|  | 70.00623 | 0.0001028734 | 60 | 8.534214e-05 | 60 | 0.0001156857
|  | 71.00634 | 0.0001039432 | 60 | 8.319343e-05 | 60 | 0.0001151908
|  | 72.00658 | 0.0001052086 | 59 | 7.873532e-05 | 59 | 0.0001130841
|  | 73.00647 | 0.0001060712 | 58 | 7.510807e-05 | 58 | 0.0001108972
|  | 74.00639 | 0.0001068294 | 57 | 7.142728e-05 | 57 | 0.0001087131
|  | 75.00523 | 0.0001081297 | 56 | 6.751332e-05 | 56 | 0.0001066372
|  | 76.00518 | 0.000109438 | 55 | 6.514386e-05 | 55 | 0.0001044688
|  | 77.0051 | 0.0001103738 | 54 | 6.302777e-05 | 54 | 0.0001021915
|  | 78.0052 | 0.0001111782 | 53 | 5.966098e-05 | 53 | 9.987112e-05
|  | 79.00514 | 0.0001125134 | 52 | 5.608478e-05 | 52 | 9.767382e-05
|  | 80.00507 | 0.0001136532 | 51 | 5.335403e-05 | 51 | 9.551088e-05
|  |  |  | 50 | 5.06351e-05 | 50 | 9.312732e-05
|  |  |  | 49 | 4.840008e-05 | 49 | 9.078501e-05
|  |  |  | 48 | 4.551117e-05 | 48 | 8.809081e-05
|  |  |  | 47 | 4.310461e-05 | 47 | 8.579781e-05
|  |  |  | 46 | 4.037835e-05 | 46 | 8.34871e-05
|  |  |  | 45 | 3.765502e-05 | 45 | 8.12634e-05
|  |  |  | 44 | 3.489695e-05 | 44 | 7.897966e-05
|  |  |  | 43 | 3.242442e-05 | 43 | 7.654001e-05
|  |  |  | 42 | 3.029457e-05 | 42 | 7.41317e-05
|  |  |  | 41 | 2.83498e-05 | 41 | 7.169136e-05
|  |  |  | 40 | 2.640025e-05 | 40 | 6.9268e-05
|  |  |  | 39 | 2.428655e-05 | 39 | 6.686453e-05
|  |  |  | 38 | 2.175137e-05 | 38 | 6.424497e-05
|  |  |  | 37 | 2.009259e-05 | 37 | 6.169215e-05
|  |  |  | 36 | 1.825592e-05 | 36 | 5.898538e-05
|  |  |  | 35 | 1.721225e-05 | 35 | 5.6727e-05
|  |  |  | 34 | 1.535785e-05 | 34 | 5.417793e-05
|  |  |  | 33 | 1.353985e-05 | 33 | 5.155247e-05
|  |  |  | 32 | 1.235977e-05 | 32 | 4.900559e-05
|  |  |  | 31 | 1.081305e-05 | 31 | 4.66007e-05
|  |  |  | 30 | 9.513262e-06 | 30 | 4.403541e-05
|  |  |  | 29 | 8.569747e-06 | 29 | 4.149765e-05
|  |  |  | 28 | 7.643295e-06 | 28 | 3.917791e-05
|  |  |  | 27 | 6.764703e-06 | 27 | 3.684243e-05
|  |  |  | 26 | 6.022704e-06 | 26 | 3.449715e-05
|  |  |  | 25 | 5.193978e-06 | 25 | 3.215211e-05
|  |  |  | 24 | 4.530048e-06 | 24 | 3.016516e-05
|  |  |  | 23 | 3.959368e-06 | 23 | 2.808208e-05
|  |  |  | 22 | 3.477618e-06 | 22 | 2.600242e-05
|  |  |  | 21 | 2.967663e-06 | 21 | 2.397876e-05
|  |  |  | 20 | 2.623379e-06 | 20 | 2.197564e-05
|  |  |  | 19 | 2.243669e-06 | 19 | 2.037967e-05
|  |  |  | 18 | 1.918739e-06 | 18 | 1.870678e-05
|  |  |  | 17 | 1.739937e-06 | 17 | 1.700959e-05
|  |  |  | 16 | 1.42152e-06 | 16 | 1.542639e-05
|  |  |  | 15 | 1.194216e-06 | 15 | 1.389023e-05
|  |  |  | 14 | 1.030984e-06 | 14 | 1.237938e-05
|  |  |  | 13 | 8.857426e-07 | 13 | 1.100431e-05
|  |  |  | 12 | 7.492082e-07 | 12 | 9.816867e-06
|  |  |  | 11 | 5.938711e-07 | 11 | 8.640749e-06
|  |  |  | 10 | 4.74899e-07 | 10 | 7.5434e-06
|  |  |  | 9 | 3.726366e-07 | 9 | 6.583574e-06
|  |  |  | 8 | 2.987266e-07 | 8 | 5.686376e-06
|  |  |  | 7 | 2.60011e-07 | 7 | 4.953189e-06
|  |  |  | 6 | 2.104668e-07 | 6 | 4.230255e-06
|  |  |  | 5 | 1.91175e-07 | 5 | 3.562913e-06
|  |  |  | 4 | 1.540933e-07 | 4 | 2.963188e-06
|  |  |  | 3 | 1.121228e-07 | 3 | 2.435373e-06
|  |  |  | 2 | 8.888708e-08 | 2 | 1.995759e-06
|  |  |  | 1 | 6.824256e-08 | 1 | 1.616361e-06
|  |  |  | 0 | 5.278435e-08 | 0 | 1.288349e-06
|  |  |  | -1 | 4.378146e-08 | -1 | 1.020761e-06
|  |  |  | -2 | 3.369705e-08 | -2 | 7.818158e-07
|  |  |  | -3 | 2.768156e-08 | -3 | 5.855467e-07
|  |  |  | -4 | 2.220468e-08 | -4 | 4.296384e-07
|  |  |  | -5 | 1.958297e-08 | -5 | 3.057513e-07
|  |  |  | -6 | 1.453257e-08 | -6 | 2.103866e-07
|  |  |  | -7 | 1.125022e-08 | -7 | 1.454429e-07
|  |  |  | -8 | 8.490911e-09 | -8 | 9.503992e-08
|  |  |  | -9 | 6.830677e-09 | -9 | 5.945447e-08
|  |  |  | -10 | 5.133264e-09 | -10 | 3.623787e-08
|  |  |  | -11 | 3.762198e-09 | -11 | 2.143298e-08
|  |  |  | -12 | 3.389984e-09 | -12 | 1.211879e-08
|  |  |  | -13 | 3.044303e-09 | -13 | 6.371002e-09
|  |  |  | -14 | 2.351237e-09 | -14 | 3.160156e-09
|  |  |  | -15 | 1.89734e-09 | -15 | 1.443573e-09
|  |  |  | -16 | 1.510229e-09 | -16 | 6.224741e-10
|  |  |  | -17 | 1.182578e-09 | -17 | 1.977494e-10
|  |  |  | -18 | 9.398119e-10 | -18 | 4.505612e-11
|  |  |  | -19 | 7.389585e-10 | -19 | 1.543065e-11
|  |  |  | -20 | 5.947591e-10 | -20 | 1.24973e-11
|  |  |  | -21 | 5.009181e-10 | -21 | 1.21876e-11
|  |  |  | -22 | 4.3753e-10 | -22 | 1.203717e-11
|  |  |  | -23 | 3.585548e-10 | -23 | 1.206814e-11
|  |  |  | -24 | 2.784028e-10 | -24 | 1.19708e-11
|  |  |  | -25 | 2.298674e-10 | -25 | 1.23336e-11
|  |  |  | -26 | 1.877031e-10 | -26 | 1.228051e-11
|  |  |  | -27 | 1.412515e-10 | -27 | 1.224954e-11
|  |  |  | -28 | 1.230275e-10 | -28 | 1.228494e-11
|  |  |  | -29 | 1.075201e-10 | -29 | 1.210354e-11
|  |  |  | -30 | 8.572115e-11 | -30 | 1.248403e-11
|  |  |  | -31 | 7.111628e-11 | -31 | 1.24973e-11
|  |  |  | -32 | 6.140035e-11 | -32 | 1.258579e-11
|  |  |  | -33 | 5.343646e-11 | -33 | 1.240439e-11
|  |  |  | -34 | 4.605217e-11 | -34 | 1.216105e-11
|  |  |  | -35 | 4.117652e-11 | -35 | 1.232033e-11
|  |  |  | -36 | 3.684947e-11 | -36 | 1.250615e-11
|  |  |  | -37 | 3.424351e-11 | -37 | 1.263888e-11
|  |  |  | -38 | 3.235431e-11 | -38 | 1.236899e-11
|  |  |  | -39 | 3.091637e-11 | -39 | 1.255482e-11
|  |  |  | -40 | 2.912893e-11 | -40 | 1.255924e-11